## Sheet1
Curva corregida |  |  | curva no ajustada
U(V) | I (A) | P (W) | I (A) | U(V) | condiciones
0 | 8.1762 | 0 | 8.1761 | 0.0409 | G (W/m^2) | 1000
0.0409 | 8.1761 | 0.33440249 | 8.1761 | 1.0472 | T (celsius) | 25
1.0472 | 8.1761 | 8.56201192 | 8.1761 | 2.0534
2.0534 | 8.1761 | 16.78880374 | 8.1364 | 3.0707
3.0707 | 8.1364 | 24.98444348 | 8.1364 | 4.0769
4.0769 | 8.1364 | 33.17128916 | 8.1364 | 4.9082
4.9082 | 8.1364 | 39.93507848 | 8.1178 | 6.0129
6.0129 | 8.1178 | 48.81151962 | 8.1178 | 7.0192
7.0192 | 8.1178 | 56.98046176 | 8.1178 | 8.0255
8.0255 | 8.1178 | 65.1494039 | 8.0781 | 9.0427
9.0427 | 8.0781 | 73.04783487 | 8.0781 | 10.049
10.049 | 8.0781 | 81.1768269 | 8.0781 | 11.0662
11.0662 | 8.0781 | 89.39387022 | 8.0781 | 11.974
11.974 | 8.0781 | 96.7271694 | 8.0595 | 12.9912
12.9912 | 8.0595 | 104.7025764 | 8.0595 | 13.9975
13.9975 | 8.0595 | 112.8129 | 8.0385 | 15.0147
15.0147 | 8.0385 | 120.6957 | 8.0385 | 16.021
16.021 | 8.0385 | 128.7848085 | 8.0199 | 17.0272
17.0272 | 8.0199 | 136.5564 | 8.0199 | 18.0445
18.0445 | 8.0199 | 144.7151 | 8.0012 | 19.0507
19.0507 | 8.0012 | 152.4285 | 7.9802 | 20.0679
20.0679 | 7.9802 | 160.1459 | 7.9802 | 21.0742
21.0742 | 7.9802 | 168.1763 | 7.9616 | 22.0805
22.0805 | 7.9616 | 175.7961088 | 7.9219 | 22.9993
22.9993 | 7.9219 | 182.1982 | 7.9219 | 24.0165
24.0165 | 7.9219 | 190.2563 | 7.8823 | 25.0227
25.0227 | 7.8823 | 197.2364 | 7.7844 | 26.029
26.029 | 7.7844 | 202.6201476 | 7.5699 | 27.0462
27.0462 | 7.5699 | 204.737 | 7.1385 | 28.0525
28.0525 | 7.1385 | 200.2528 | 6.4717 | 29.0697
29.0697 | 6.4717 | 188.1304 | 5.4155 | 30.076
30.076 | 5.4155 | 162.876578 | 3.8091 | 31.1807
31.1807 | 3.8091 | 118.7704 | 2.1443 | 32.0995
32.0995 | 2.1443 | 68.83095785 | 0.44 | 32.9198
32.9198 | 0.44 | 14.484712
33.1 | 0 | 0
parámetros hallados al interpolar
Voc | 33.1
Isc | 8.1762
Vmp | 27.0462
Imp | 7.5699