## Sheet1
Curva original
U(V) | I(A) | Curva corregida
-0.2057 | 0.764 | U (V) | I( A) | P
-0.1291 | 0.762 | 0 | 0.760548 | 0 | Parámetros obtenidos por interpolación
-0.0588 | 0.7605 | 0.0057 | 0.7605 | 0.00433485
0.0057 | 0.7605 | 0.0646 | 0.76 | 0.049096 | Isc | 0.760548 | Condiciones
0.0646 | 0.76 | 0.1185 | 0.759 | 0.0899415 | Voc | 0.5728 | G(W/m^2) | 1000
0.1185 | 0.759 | 0.1678 | 0.757 | 0.1270246 | Vmp | 0.459 | T (celsius) | 33
0.1678 | 0.757 | 0.2132 | 0.757 | 0.1613924 | Imp | 0.6755
0.2132 | 0.757 | 0.2545 | 0.7555 | 0.19227475
0.2545 | 0.7555 | 0.2924 | 0.754 | 0.2204696
0.2924 | 0.754 | 0.3269 | 0.7505 | 0.24533845
0.3269 | 0.7505 | 0.3585 | 0.7465 | 0.26762025
0.3585 | 0.7465 | 0.3873 | 0.7385 | 0.28602105
0.3873 | 0.7385 | 0.4137 | 0.728 | 0.3011736
0.4137 | 0.728 | 0.4373 | 0.7065 | 0.30895245
0.4373 | 0.7065 | 0.459 | 0.6755 | 0.3100545
0.459 | 0.6755 | 0.4784 | 0.632 | 0.3023488
0.4784 | 0.632 | 0.496 | 0.573 | 0.284208
0.496 | 0.573 | 0.5119 | 0.499 | 0.2554381
0.5119 | 0.499 | 0.5265 | 0.413 | 0.2174445
0.5265 | 0.413 | 0.5398 | 0.3165 | 0.1708467
0.5398 | 0.3165 | 0.5521 | 0.212 | 0.1170452
0.5521 | 0.212 | 0.5728 | 0 | 0
0.5633 | 0.1035
0.5736 | -0.01
0.5833 | -0.123
0.59 | -0.21