## 1 kW
parámetros
| Curva sacada directamente del TFM de Dalton Narváez |  |  |  | M1: SPR-205 | [7 empty] | Isc | 5.5807
[13 empty] | Voc | 43.062
|  |  |  | Gmin= | 999.9869 | Gmax= | 100227969230.8 | Gmed= | 1670467140.1 | DG (%)= | 9855878942.0 |  | Vmp | 35.079
[13 empty] | Imp | 5.128
|  |  |  | Vmáx= | 34.956405 | Imáx= | 5.146 | Pmáx= | 179.8857 | DI' (%)= | 0.388046
| 1V1 100 VCC | 2V2 1 VCC | 3V3 100 mVCC | Ta= | 33.4 | Tcel= | 54.8 | Isc/G= | 5.569057 | I'sc/G= | 5.561317
| Ensayo1 |  |  | V (V) | [5 empty] | I' (A)
| Comienzo: 01/07/2016 16:05:10 |  |  | 43.062 | I (A) | G (W/m2) | P (W) |  | P'(W) | 0 | DI(%) | dU/dI | Acción | dU/dI (pu)
1 | 43.05793 | 0.00038417 | +6,50943060E-02 | 43.05793 | 0.0038417 | 1001.451 | 0.1654156 |  | 0.1654156 | 0.0038417 | 0 | 0 |  | 0
2 | 42.795966 | 0.0361123 | +6,49991510E-02 | 42.795966 | 0.361123 | 999.9869 | 15.45461 |  | 15.45461 | 0.361123 | 0 | -0.733215 |  | -0.00618705
3 | 42.270586 | 0.10513779 | 6.514818 | 42.270586 | 1.0513779 | 100227969230.8 | 44.44236 |  | 44.44236 | 1.0513779 | 0 | -0.7611391 |  | -0.01893148
4 | 41.743755 | 0.16930873 | +6,52566290E-02 | 41.743755 | 1.6930873 | 1003.948 | 70.67582 |  | 70.67582 | 1.6930873 | 0 | -0.8209806 |  | -0.0332982
5 | 41.315614 | 0.21446657 | +6,52349390E-02 | 41.315614 | 2.1446657 | 1003.614 | 88.60818 |  | 88.60818 | 2.1446657 | 0 | -0.9480989 |  | -0.04921518
6 | 40.715491 | 0.27016474 | +6,52832160E-02 | 40.715491 | 2.7016474 | 1004.357 | 109.9989 |  | 109.9989 | 2.7016474 | 0 | -1.077456 |  | -0.07149379
7 | 40.438287 | 0.29336183 | +6,52321400E-02 | 40.438287 | 2.9336183 | 1003.571 | 118.6305 |  | 118.6305 | 2.9336183 | 0 | -1.194995 |  | -0.08669156
8 | 39.743102 | 0.34464549 | +6,50803120E-02 | 39.743102 | 3.4464549 | 1001.236 | 136.9728 |  | 136.9728 | 3.4464549 | 0 | -1.355568 |  | -0.1175526
9 | 39.348342 | 0.36986822 | +6,53084040E-02 | 39.348342 | 3.6986822 | 1004.745 | 145.537 |  | 145.4315 | 3.696 | -0.07251772 | -1.581918 |  | -0.14859
10 | 38.743865 | 0.40369644 | +6,52111500E-02 | 38.743865 | 4.0369644 | 1003.248 | 156.4076 |  | 156.3702 | 4.036 | -0.02388924 | -1.777874 |  | -0.1852035
11 | 38.353458 | 0.42212978 | +6,51957580E-02 | 38.353458 | 4.2212978 | 1003.012 | 161.9014 |  | 161.9014 | 4.2212978 | 0 | -2.106917 |  | -0.2318936
12 | 37.7156 | 0.44782749 | +6,51726690E-02 | 37.7156 | 4.4782749 | 1002.656 | 168.9008 |  | 168.9008 | 4.4782749 | 0 | -2.482159 |  | -0.2947266
13 | 37.461618 | 0.4570267 | +6,51397840E-02 | 37.461618 | 4.570267 | 1002.151 | 171.2096 |  | 171.2096 | 4.570267 | 0 | -2.760911 |  | -0.3368274
14 | 37.29907 | 0.46231432 | +6,52181470E-02 | 37.29907 | 4.6231432 | 1003.356 | 172.4389 |  | 172.4389 | 4.6231432 | 0 | -3.074124 |  | -0.3810314
15 | 37.126362 | 0.46779054 | +6,52272430E-02 | 37.126362 | 4.6779054 | 1003.496 | 173.6736 |  | 173.6736 | 4.6779054 | 0 | -3.153781 |  | -0.3973751
16 | 36.984132 | 0.47195358 | +6,51684710E-02 | 36.984132 | 4.7195358 | 1002.592 | 174.5479 |  | 174.5479 | 4.7195358 | 0 | -3.416494 |  | -0.4359779
17 | 36.799088 | 0.47729709 | +6,51509790E-02 | 36.799088 | 4.7729709 | 1002.323 | 175.641 |  | 175.641 | 4.7729709 | 0 | -3.462967 |  | -0.449159
18 | 36.602434 | 0.48247994 | +6,53230970E-02 | 36.602434 | 4.8247994 | 1004.971 | 176.5994 |  | 176.5994 | 4.8247994 | 0 | -3.794322 |  | -0.5001536
19 | 36.393443 | 0.48770469 | +6,52573280E-02 | 36.393443 | 4.8770469 | 1003.959 | 177.4925 |  | 177.4925 | 4.8770469 | 0 | -4.000019 |  | -0.5360383
20 | 36.124947 | 0.49398418 | +6,53195990E-02 | 36.124947 | 4.9398418 | 1004.917 | 178.4515 |  | 178.4211 | 4.939 | -0.01704103 | -4.333859 |  | -0.5925249
21 | 35.966753 | 0.49707154 | +6,52146490E-02 | 35.966753 | 4.9707154 | 1003.302 | 178.7805 |  | 178.8627 | 4.973 | 0.04596119 | -4.652765 |  | -0.6433219
22 | 35.862258 | 0.49943246 | +6,53265960E-02 | 35.862258 | 4.9943246 | 1005.025 | 179.1078 |  | 179.0961 | 4.994 | -0.006499377 | -4.975952 |  | -0.6929264
23 | 35.77155 | 0.50101107 | +6,51551770E-02 | 35.77155 | 5.0101107 | 1002.387 | 179.2194 |  | 179.2691 | 5.0115 | 0.02772993 | -5.183314 |  | -0.7261687
24 | 35.671408 | 0.50302972 | +6,51824640E-02 | 35.671408 | 5.0302972 | 1002.807 | 179.4378 |  | 179.4236 | 5.0299 | -0.007896154 | -5.4425 |  | -0.7674278
25 | 35.604647 | 0.50434988 | +6,52146490E-02 | 35.604647 | 5.0434988 | 1003.302 | 179.572 |  | 179.5186 | 5.042 | -0.02971747 | -5.517438 |  | -0.7813284 |  | valores no medidos, introducidos manualmente (insertados)
26 | 35.42686 | 0.50715086 | +6,53244970E-02 | 35.42686 | 5.0715086 | 1004.992 | 179.6676 |  | 179.7382 | 5.0735 | 0.03926642 | -5.644032 |  | -0.8082849
27 | 35.336421 | 0.50854063 | 0.065254678 | 35.336421 | 5.0854063 | 1003.918 | 179.7001 |  | 179.8094 | 5.0885 | 0.06083486 | -6.029267 |  | -0.8682238 | 179.8857 | valores de puntos de máxima potencia
28 | 35.203356 | 0.51051761 | 0.065197857 | 35.203356 | 5.1051761 | 1003.044 | 179.7193 |  | 179.8539 | 5.109 | 0.07490241 | -6.490976 |  | -0.9420237
29 | 35.157639 | 0.51158631 | +6,51138970E-02 | 35.157639 | 5.1158631 | 1001.752 | 179.8617 |  | 179.8665 | 5.116 | 0.00267599 | -6.531 |  | -0.9503652
30 | 35.079 | 0.51292743 | +6,52188470E-02 | 35.079 | 5.1292743 | 1003.367 | 179.9298 |  | 179.885112 | 5.128 | -0.02484367 | -6.55325 |  | -0.9579824
31 | 34.956405 | 0.51455223 | 0.065205644 | 34.956405 | 5.1455223 | 1003.164 | 179.869 |  | 179.8857 | 5.146 | 0.0092838 | -6.810833 |  | -1.002636
32 | 34.810772 | 0.51647579 | 0.065133487 | 34.810772 | 5.1647579 | 1002.054 | 179.7892 |  | 179.8673 | 5.167 | 0.04341152 | -6.934905 |  | -1.029355
33 | 34.709651 | 0.51786869 | 0.065098546 | 34.709651 | 5.1786869 | 1001.516 | 179.7504 |  | 179.8307 | 5.181 | 0.04466576 | -7.222929 |  | -1.078144
34 | 34.596702 | 0.5194025 | +6,51901600E-02 | 34.596702 | 5.194025 | 1002.926 | 179.6961 |  | 179.7645 | 5.196 | 0.03802446 | -7.529933 |  | -1.130904
35 | 34.513976 | 0.5211208 | +6,51544770E-02 | 34.513976 | 5.211208 | 1002.377 | 179.8595 |  | 179.697 | 5.2065 | -0.09034374 | -7.878667 |  | -1.188512
36 | 34.398596 | 0.52187518 | +6,52195460E-02 | 34.398596 | 5.2187518 | 1003.378 | 179.5177 |  | 179.5607 | 5.22 | 0.0239176 | -8.546667 |  | -1.29696
37 | 34.174366 | 0.52480886 | +6,51733680E-02 | 34.174366 | 5.2480886 | 1002.6672 | 179.3501 |  | 179.2787 | 5.246 | -0.03979735 | -8.624231 |  | -1.323879
38 | 34.026331 | 0.52591249 | +6,52692230E-02 | 34.026331 | 5.2591249 | 1004.142 | 178.9487 |  | 179.0704 | 5.2627 | 0.06797899 | -8.864371 |  | -1.371013
39 | 33.961747 | 0.52723963 | +6,51656720E-02 | 33.961747 | 5.2723963 | 1002.5488 | 179.0598 |  | 178.9444 | 5.269 | -0.06441663 | -10.25143 |  | -1.590459
40 | 33.759287 | 0.5287903 | +6,51495800E-02 | 33.759287 | 5.287903 | 1002.301 | 178.5158 |  | 178.5191 | 5.288 | 0.001834376 | -10.65579 |  | -1.669106
41 | 33.561181 | 0.53040383 | +6,51418830E-02 | 33.561181 | 5.3040383 | 1002.183 | 178.0098 |  | 178.0588 | 5.3055 | 0.02755825 | -11.32034 |  | -1.78957
42 | 33.445075 | 0.53150047 | +6,51733680E-02 | 33.445075 | 5.3150047 | 1002.6672 | 177.7607 |  | 177.7607 | 5.3150047 | 0 | -12.21564 |  | -1.941278
43 | 33.079341 | 0.53429446 | +6,51523780E-02 | 33.079341 | 5.3429446 | 1002.344 | 176.7411 |  | 176.7411 | 5.3429446 | 0 | -13.09003 |  | -2.114289
44 | 32.754244 | 0.53636899 | +6,52993090E-02 | 32.754244 | 5.3636899 | 1004.605 | 175.6836 |  | 175.6836 | 5.3636899 | 0 | -15.67087 |  | -2.566193
45 | 32.418262 | 0.5380873 | +6,51866620E-02 | 32.418262 | 5.380873 | 1002.872 | 174.4386 |  | 174.5075 | 5.383 | 0.0395289 | -17.39929 |  | -2.889124
46 | 32.117112 | 0.53958906 | +6,51404840E-02 | 32.117112 | 5.3958906 | 1002.161 | 173.3004 |  | 173.3004 | 5.3958906 | 0 | -23.36198 |  | -3.92497
47 | 31.741944 | 0.54102797 | +6,52230450E-02 | 31.741944 | 5.4102797 | 1003.431 | 171.7328 |  | 171.7328 | 5.4102797 | 0 | -26.07307 |  | -4.444044
48 | 31.34936 | 0.54246687 | +6,52062530E-02 | 31.34936 | 5.4246687 | 1003.173 | 170.0599 |  | 170.0599 | 5.4246687 | 0 | -27.28362 |  | -4.721136
49 | 30.526459 | 0.54410834 | +6,52174470E-02 | 30.526459 | 5.4410834 | 1003.345 | 166.097 |  | 166.097 | 5.4410834 | 0 | -50.13195 |  | -8.935597
50 | 29.299363 | 0.54522594 | +6,52440350E-02 | 29.299363 | 5.4522594 | 1003.754 | 159.7477 |  | 159.7477 | 5.4522594 | 0 | -109.7974 |  | -20.43198
51 | 28.443081 | 0.54572187 | +6,51985560E-02 | 28.443081 | 5.4572187 | 1003.055 | 155.2201 |  | 155.2281 | 5.4575 | 0.00515464 | -163.3939 |  | -31.35111
52 | 27.882143 | 0.54589649 | +6,51467810E-02 | 27.882143 | 5.4589649 | 1002.258 | 152.2076 |  | 152.2365 | 5.46 | 0.01896147 | -224.3752 |  | -43.93811
53 | 25.037545 | 0.54759384 | +6,51285900E-02 | 25.037545 | 5.4759384 | 1001.978 | 137.1041 |  | 137.018 | 5.4725 | -0.06279106 | -227.5678 |  | -49.7399
54 | 20.306223 | 0.54901179 | +6,52818170E-02 | 20.306223 | 5.4901179 | 1004.336 | 111.4836 |  | 111.5461 | 5.4932 | 0.05613905 | -228.5663 |  | -61.83131
55 | 13.755665 | 0.55004557 | +6,50915070E-02 | 13.755665 | 5.5004557 | 1001.4078 | 75.66243 |  | 75.95603 | 5.5218 | 0.388046 | -229.0405 |  | -91.94145
56 | 8.530892 | 0.55297926 | +6,50369330E-02 | 8.530892 | 5.5297926 | 1000.5682 | 47.17406 |  | 47.29868 | 5.5444 | 0.2641582 | -231.1846 |  | -150.2516
57 | 3.549943 | 0.55771507 | +6,51152960E-02 | 3.549943 | 5.5771507 | 1001.774 | 19.79857 |  | 19.75827 | 5.5658 | -0.2035215 | -232.7546 |  | -364.9258
58 | 1.364972 | 0.55818306 | +6,51467810E-02 | 1.364972 | 5.5818306 | 1002.258 | 7.619042 |  | 7.609855 | 5.5751 | -0.1205805 | -234.9431 |  | -959.6031
59 | 0.790247 | 0.5587209 | +6,51110980E-02 | 0.790247 | 5.587209 | 1001.7092 | 4.415275 |  | 4.407603 | 5.5775 | -0.1737719 | -239.4688 |  | -1690.151
60 | 0.001 | 0.55884663 | +6,52265430E-02 | 0.001 | 5.5884663 | 1003.485 | 0.0055884663 |  | 0.0055807 | 5.5807 | -0.1389702 | -246.6397 |  | -1376422.1
| Finalización: 01/07/2016 16:06:32 |  |  | 0 | [5 empty] | 5.5807