## 1 kW
| Curva del SPR220 del trabajo de Dalton Narváez |  |  |  | M2: SPR-220
[15 empty] | Isc | 5.697
|  |  |  | Gmin= | 985.7998 | Gmax= | 996.5532 | Gmed= | 990.7241 | DG (%)= | 0.5913072 |  |  |  | Voc | 42.368
[15 empty] | Imp | 5.2296
|  |  |  | Vmáx= | 33.866685 | Imáx= | 5.2296483 | Pmáx= | 177.1109 | DI' (%)= | 0.1553013 |  |  |  | Vmp | 33.867
| 1V1 100 VCC | 2V2 1 VCC | 3V3 100 mVCC | Ta= | 37.1 | Tcel= | 68.4 | Isc/G= | 5.787296 | I'sc/G= | 5.778861
| Ensayo1 |  |  | V (V) | I (A) |  |  |  |  | I' (A)
| Comienzo: 22/07/2016 14:13:14 |  |  | 42.368 | 0 | G (W/m2) | P (W) |  | P'(W) | 0 | DI(%) | dU/dI | Acción | dU/dI (pu)
1 | 42.364197 | 0.00030734 | 0.064422625 | 42.364197 | 0.0030734 | 991.1173 | 14.7374 |  | 0.1302021 | 0.0030734 | 0 | 0 |  | 0
2 | 42.096427 | 0.03500868 | 0.064391839 | 42.096427 | 0.3500868 | 990.6437 |  |  | 14.7374 | 0.3500868 | 0 | -0.7716417 |  | -0.006417209
3 | 41.82648 | 0.06921408 | 0.064355456 | 41.82648 | 0.6921408 | 990.0839 | 28.94981 |  | 28.94981 | 0.6921408 | 0 | -0.7891941 |  | -0.01305951
4 | 41.547826 | 0.10283275 | 0.064386942 | 41.547826 | 1.0283275 | 990.5683 | 42.72477 |  | 42.72477 | 1.0283275 | 0 | -0.8288668 |  | -0.02051483
5 | 41.240871 | 0.13807892 | 0.064367351 | 41.240871 | 1.3807892 | 990.2669 | 56.94495 |  | 56.94495 | 1.3807892 | 0 | -0.870889 |  | -0.02915831
6 | 40.962216 | 0.16861023 | 0.064342862 | 40.962216 | 1.6861023 | 989.8902 | 69.06649 |  | 69.06649 | 1.6861023 | 0 | -0.912686 |  | -0.03756833
7 | 40.750322 | 0.19054304 | 0.064618532 | 40.750322 | 1.9054304 | 994.1313 | 77.6469 |  | 77.6469 | 1.9054304 | 0 | -0.9661051 |  | -0.04517378
8 | 40.473119 | 0.21753297 | 0.064485595 | 40.473119 | 2.1753297 | 992.0861 | 88.04238 |  | 88.04238 | 2.1753297 | 0 | -1.027061 |  | -0.05520197
9 | 40.18358 | 0.24411079 | 0.06441073 | 40.18358 | 2.4411079 | 990.9343 | 98.09245 |  | 98.09245 | 2.4411079 | 0 | -1.089401 |  | -0.06617989
10 | 39.912908 | 0.26746854 | 0.064526175 | 39.912908 | 2.6746854 | 992.7104 | 106.7545 |  | 106.7545 | 2.6746854 | 0 | -1.15881 |  | -0.0776554
11 | 39.777934 | 0.27904263 | 0.064541568 | 39.777934 | 2.7904263 | 992.9472 | 110.9974 |  | 110.9974 | 2.7904263 | 0 | -1.166174 |  | -0.08180721
12 | 39.562412 | 0.29609994 | 0.064351258 | 39.562412 | 2.9609994 | 990.0194 | 117.1443 |  | 117.1443 | 2.9609994 | 0 | -1.263517 |  | -0.09456635
13 | 39.187245 | 0.32394902 | 0.06443242 | 39.187245 | 3.2394902 | 991.268 | 126.9467 |  | 126.8491 | 3.237 | -0.07687012 | -1.359298 |  | -0.1122826
14 | 38.893351 | 0.34378634 | 0.064406532 | 38.893351 | 3.4378634 | 990.8697 | 133.71 |  | 133.71 | 3.4378634 | 0 | -1.463154 |  | -0.1293312
15 | 38.74459 | 0.35366309 | 0.064382044 | 38.74459 | 3.5366309 | 990.493 | 137.0253 |  | 137.0253 | 3.5366309 | 0 | -1.506174 |  | -0.1374845
16 | 38.601635 | 0.36261084 | 0.064482796 | 38.601635 | 3.6261084 | 992.043 | 139.9737 |  | 139.9737 | 3.6261084 | 0 | -1.597664 |  | -0.1500792
17 | 38.304113 | 0.38043648 | 0.064479997 | 38.304113 | 3.8043648 | 992 | 145.7228 |  | 145.7228 | 3.8043648 | 0 | -1.669068 |  | -0.1657718
18 | 37.951441 | 0.39928194 | 0.064454809 | 37.951441 | 3.9928194 | 991.6124 | 151.5332 |  | 151.5332 | 3.9928194 | 0 | -1.87139 |  | -0.1968864
19 | 37.624167 | 0.41535436 | 0.064492591 | 37.624167 | 4.1535436 | 992.1937 | 156.2736 |  | 156.2736 | 4.1535436 | 0 | -2.036246 |  | -0.2247927
20 | 37.333902 | 0.42921953 | 0.064552063 | 37.333902 | 4.2921953 | 993.1087 | 160.2444 |  | 160.1624 | 4.29 | -0.05114632 | -2.127163 |  | -0.2444301
21 | 37.000097 | 0.44257479 | 0.064460407 | 37.000097 | 4.4257479 | 991.6986 | 163.7531 |  | 163.7531 | 4.4257479 | 0 | -2.459007 |  | -0.2941328
22 | 36.802717 | 0.45008364 | 0.064330968 | 36.802717 | 4.5008364 | 989.7072 | 165.643 |  | 165.643 | 4.5008364 | 0 | -2.628632 |  | -0.3214719
23 | 36.593 | 0.45762741 | 0.064695495 | 36.593 | 4.5762741 | 995.3153 | 167.4596 |  | 167.59594 | 4.58 | 0.08141776 | -2.649159 |  | -0.3315703
24 | 36.485602 | 0.4618114 | 0.064403734 | 36.485602 | 4.618114 | 990.8267 | 168.4947 |  | 168.4947 | 4.618114 | 0 | -2.81781 |  | -0.3566603
25 | 36.194611 | 0.47125509 | 0.064564657 | 36.194611 | 4.7125509 | 993.3024 | 170.5689 |  | 170.5689 | 4.7125509 | 0 | -3.081327 |  | -0.4011899 |  |  | valores no medidos, introducidos manualmente (insertados)
26 | 35.982718 | 0.47831689 | 0.064624829 | 35.982718 | 4.7831689 | 994.2281 | 172.1114 |  | 171.9974 | 4.78 | -0.06625106 | -3.141524 |  | -0.417325
27 | 35.851373 | 0.48252185 | 0.064487694 | 35.851373 | 4.8252185 | 992.1184 | 172.9907 |  | 172.8036 | 4.82 | -0.1081505 | -3.283625 |  | -0.4414635 |  | 177.1109 | valores de puntos de máxima potencia
28 | 35.64093 | 0.48812379 | 0.064775957 | 35.64093 | 4.8812379 | 996.5532 | 173.9719 |  | 173.8208 | 4.877 | -0.08682019 | -3.691982 |  | -0.5052
29 | 35.381143 | 0.49461982 | 0.064686399 | 35.381143 | 4.9461982 | 995.1754 | 175.0021 |  | 174.9244 | 4.944 | -0.04444221 | -3.877418 |  | -0.5418127
30 | 35.28971 | 0.49660355 | 0.064647918 | 35.28971 | 4.9660355 | 994.5834 | 175.25 |  | 175.25 | 4.9660355 | 0 | -4.14935 |  | -0.5839045
31 | 35.021214 | 0.50268746 | 0.06462273 | 35.021214 | 5.0268746 | 994.1958 | 176.0473 |  | 175.9746 | 5.0248 | -0.04127018 | -4.569017 |  | -0.6555568
32 | 34.957356 | 0.50384696 | 0.064521977 | 34.957356 | 5.0384696 | 992.6458 | 176.1316 |  | 176.1316 | 5.0384696 | 0 | -4.671534 |  | -0.673317
33 | 34.707728 | 0.50875041 | 0.064645819 | 34.707728 | 5.0875041 | 994.5511 | 176.5757 |  | 176.6276 | 5.089 | 0.02940342 | -4.940155 |  | -0.7243473
34 | 34.678701 | 0.50930223 | 0.064573053 | 34.678701 | 5.0930223 | 993.4316 | 176.6194 |  | 176.6706 | 5.0945 | 0.02901421 | -5.277636 |  | -0.775315
35 | 34.335463 | 0.51549091 | 0.064590545 | 34.335463 | 5.1549091 | 993.7007 | 176.9962 |  | 177.0336 | 5.156 | 0.02116235 | -5.581106 |  | -0.8380892
36 | 34.292649 | 0.51639896 | 0.064566756 | 34.292649 | 5.1639896 | 993.3347 | 177.0869 |  | 177.0529 | 5.163 | -0.01916348 | -6.116286 |  | -0.9208499
37 | 33.866685 | 0.52296483 | 0.06453667 | 33.866685 | 5.2296483 | 992.8718 | 177.1109 |  | 177.1109 | 5.2296483 | 0 | -6.391221 |  | -0.9869238
38 | 33.764366 | 0.52416625 | 0.064431021 | 33.764366 | 5.2416625 | 991.2465 | 176.9814 |  | 177.0603 | 5.244 | 0.04459463 | -7.129399 |  | -1.107279
39 | 33.685269 | 0.52508128 | 0.064489093 | 33.685269 | 5.2508128 | 992.1399 | 176.875 |  | 177.0161 | 5.255 | 0.07974384 | -7.190636 |  | -1.12176
40 | 33.558278 | 0.5264643 | 0.064416328 | 33.558278 | 5.264643 | 991.0204 | 176.6724 |  | 176.8857 | 5.271 | 0.1207489 | -7.936937 |  | -1.246655
41 | 33.418951 | 0.52798004 | 0.064121068 | 33.418951 | 5.2798004 | 986.478 | 176.4454 |  | 176.7194 | 5.288 | 0.1553013 | -8.195706 |  | -1.296836
42 | 33.13304 | 0.53197545 | 0.064211325 | 33.13304 | 5.3197545 | 987.8665 | 176.2596 |  | 176.334 | 5.322 | 0.04221059 | -8.409147 |  | -1.350721
43 | 32.678775 | 0.53691382 | 0.064281991 | 32.678775 | 5.3691382 | 988.9537 | 175.4569 |  | 175.4033 | 5.3675 | -0.03051141 | -9.983846 |  | -1.63985
44 | 32.285465 | 0.54048314 | 0.06439114 | 32.285465 | 5.4048314 | 990.6329 | 174.4975 |  | 174.4707 | 5.404 | -0.01538253 | -10.77562 |  | -1.803642
45 | 31.9952 | 0.54276024 | 0.064214823 | 31.9952 | 5.4276024 | 987.9204 | 173.6572 |  | 173.6572 | 5.4276024 | 0 | -12.29811 |  | -2.086228
46 | 31.546741 | 0.54614097 | 0.064155351 | 31.546741 | 5.4614097 | 987.0054 | 172.2897 |  | 172.2897 | 5.4614097 | 0 | -13.26515 |  | -2.296479
47 | 30.546777 | 0.55273478 | 0.064334466 | 30.546777 | 5.5273478 | 989.761 | 168.8427 |  | 168.8427 | 5.5273478 | 0 | -15.16519 |  | -2.744096
48 | 29.502548 | 0.55761728 | 0.064265899 | 29.502548 | 5.5761728 | 988.7061 | 164.5113 |  | 164.5113 | 5.5761728 | 0 | -21.38718 |  | -4.042315
49 | 28.57878 | 0.56040428 | 0.064212025 | 28.57878 | 5.6040428 | 987.8773 | 160.1567 |  | 160.1269 | 5.603 | -0.01860799 | -34.43401 |  | -6.750944
50 | 27.67025 | 0.56131931 | 0.064233714 | 27.67025 | 5.6131931 | 988.211 | 155.3185 |  | 155.506805 | 5.62 | 0.1212661 | -53.44294 |  | -10.85459
51 | 26.999012 | 0.56296078 | 0.06417984 | 26.999012 | 5.6296078 | 987.3822 | 151.9938 |  | 151.9774 | 5.629 | -0.01079649 | -74.582 |  | -15.54953
52 | 25.47004 | 0.56405044 | 0.0642638 | 25.47004 | 5.6405044 | 988.6738 | 143.6639 |  | 143.6639 | 5.6405044 | 0 | -132.9032 |  | -29.43228
53 | 24.377192 | 0.56451144 | 0.064149054 | 24.377192 | 5.6451144 | 986.9085 | 137.612 |  | 137.612 | 5.6451144 | 0 | -237.0603 |  | -54.89691
54 | 21.609514 | 0.56522391 | 0.06411617 | 21.609514 | 5.6522391 | 986.4026 | 122.1421 |  | 122.1421 | 5.6522391 | 0 | -388.4624 |  | -101.6072
55 | 17.459448 | 0.566111 | 0.064191035 | 17.459448 | 5.66111 | 987.5544 | 98.83986 |  | 98.83986 | 5.66111 | 0 | -467.8292 |  | -151.6905
56 | 14.607593 | 0.5665301 | 0.064135761 | 14.607593 | 5.665301 | 986.704 | 82.75641 |  | 82.78123 | 5.667 | 0.02998958 | -484.1859 |  | -187.8394
57 | 10.590526 | 0.56762089 | 0.064140895 | 10.590526 | 5.6762089 | 986.783 | 60.11404 |  | 60.10335 | 5.6752 | -0.01777419 | -489.8862 |  | -262.5179
58 | 6.302758 | 0.56780547 | 0.064089451 | 6.302758 | 5.6780547 | 985.9916 | 35.7874 |  | 35.82456 | 5.68395 | 0.1038261 | -490.0306 |  | -441.9192
59 | 1.02391 | 0.57030897 | 0.064102876 | 1.02391 | 5.7030897 | 986.1981 | 5.839451 |  | 5.830881 | 5.69472 | -0.1467573 | -490.1437 |  | -2726.051
60 | 0.001 | 0.57051153 | 0.064076989 | 0.001 | 5.7051153 | 985.7998 | 0.0057051153 |  | 0.0056968 | 5.6968 | -0.1457517 | -491.7837 |  | -2801593.1
| Finalización: 22/07/2016 14:14:21 |  |  | 0 | 5.6968 |  |  |  | 0 | 5.697